## Summary
Sample Name | Measurement Date | Measurement Time | Thickness (cm) | Wafer Doping (cm-3) | Optical Constant | Specified MCD | Light Bias (Suns) | Analysis Mode | Lifetime at Spec. MCD | Jo (A/cm2) 25 C | Tau fit @ -NA | Ohms/sq | Ohm-cm | Max Suns | Traps | Max MCD | 1 Sun Implied Voc | Implied FF | Ref Cell Cal Const | Calibration A | Calibration B | Calibration C | Instrument Serial Number
BY_L2_e_pre_UV20 | 2025-04-03 | 9:40 | 0.015 | 1562983092043153.2 | 0.7 | 5000000000000000 | 0 | Generalized (1/1) | 603.442 | 3.168579e-14 | 2250.333 | 194.2044 | 2.913065 | 44.92465 | 0 | 43166072244722784 | 0.6971718 | 83.11429 | 0.01147179 | 0.0002433369 | 0.02834256 | -0.9320274 | 16-131464

## RawData
Time (s) | Photovoltage | Reference Voltage | Apparent CD | Tau (sec) | 1/Tau corrected | Minority Carrier Density | Implied Voc | Implied Suns
8e-05 | 1.830245 | 0.350251 | 14527971676543834 | 0 | 0 | 14527971676543834
0.00024 | 4.108412 | 0.501131 | 38763793620780536 | 0 | 0 | 38763793620780536
0.0004 | 4.461171 | 0.515366 | 43166072244722784 | 9.324376e-05 | 7631.484 | 43166072244722784
0.00056 | 4.370406 | 0.47322 | 42016106593629704 | 9.166805e-05 | 7978.44 | 42016106593629704 | 0.792269 | 41.40664
0.00072 | 4.240098 | 0.432193 | 40386087180532912 | 9.468958e-05 | 7853.305 | 40386087180532912 | 0.7902732 | 38.53024
0.00088 | 4.109204 | 0.394528 | 38773475852191776 | 9.927171e-05 | 7577.748 | 38773475852191776 | 0.7882192 | 35.28429
0.00104 | 3.98023 | 0.36004 | 37208639451221968 | 0.0001042248 | 7296.4 | 37208639451221968 | 0.7861445 | 32.25111
0.0012 | 3.853617 | 0.328635 | 35695612172753084 | 0.0001093833 | 7027.027 | 35695612172753084 | 0.7840554 | 29.48056
0.00136 | 3.731124 | 0.300336 | 34253543344444216 | 0.0001146942 | 6771.152 | 34253543344444216 | 0.7819819 | 26.97965
0.00152 | 3.611991 | 0.274579 | 32871416640302764 | 0.0001202224 | 6524.239 | 32871416640302764 | 0.7799128 | 24.70047
0.00168 | 3.495823 | 0.251207 | 31542946446939552 | 0.000125912 | 6290.426 | 31542946446939552 | 0.7778423 | 22.63119
0.00184 | 3.383245 | 0.230038 | 30273581177535324 | 0.0001317702 | 6067.599 | 30273581177535324 | 0.7757827 | 20.75482
0.002 | 3.273934 | 0.210676 | 29057969120503196 | 0.0001378944 | 5850.282 | 29057969120503196 | 0.7737297 | 19.03667
0.00216 | 3.167885 | 0.19311 | 27894483517098740 | 0.0001441907 | 5643.61 | 27894483517098740 | 0.7716848 | 17.47645
0.00232 | 3.065124 | 0.177223 | 26781892301623684 | 0.0001506149 | 5448.781 | 26781892301623684 | 0.76965 | 16.06369
0.00248 | 2.965553 | 0.162701 | 25717689683512448 | 0.0001572816 | 5260.098 | 25717689683512448 | 0.7676253 | 14.77155
0.00264 | 2.869057 | 0.149475 | 24699300315734852 | 0.0001641442 | 5079.512 | 24699300315734852 | 0.7656099 | 13.5935
0.0028 | 2.775228 | 0.137453 | 23721224923026276 | 0.0001711394 | 4909.112 | 23721224923026276 | 0.7635969 | 12.52158
0.00296 | 2.684631 | 0.126468 | 22788174895418256 | 0.0001783813 | 4743.928 | 22788174895418256 | 0.7616 | 11.5407
0.00312 | 2.596726 | 0.11649 | 21893449731686700 | 0.0001857328 | 4588.401 | 21893449731686700 | 0.7596093 | 10.64873
0.00328 | 2.511889 | 0.107315 | 21039811554441728 | 0.0001933944 | 4435.943 | 21039811554441728 | 0.7576352 | 9.828113
0.00344 | 2.429349 | 0.098968 | 20218544373828420 | 0.0002011281 | 4293.366 | 20218544373828420 | 0.7556615 | 9.081328
0.0036 | 2.349548 | 0.091276 | 19433178725492612 | 0.000209173 | 4153.836 | 19433178725492612 | 0.7537003 | 8.392869
0.00376 | 2.271588 | 0.084236 | 18674111732588728 | 0.0002173646 | 4021.685 | 18674111732588728 | 0.7517308 | 7.761099
0.00392 | 2.196256 | 0.077832 | 17948285730637728 | 0.0002256576 | 3896.739 | 17948285730637728 | 0.749774 | 7.185304
0.00408 | 2.123822 | 0.071902 | 17257450974660498 | 0.0002343836 | 3772.13 | 17257450974660498 | 0.7478396 | 6.651531
0.00424 | 2.053507 | 0.066513 | 16593433166205138 | 0.0002431122 | 3656.26 | 16593433166205138 | 0.7459088 | 6.165974
0.0044 | 1.984997 | 0.061531 | 15952701353451054 | 0.0002520832 | 3544.493 | 15952701353451054 | 0.7439742 | 5.716924
0.00456 | 1.919047 | 0.056969 | 15341712200791240 | 0.0002612448 | 3437.116 | 15341712200791240 | 0.7420588 | 5.305157
0.00472 | 1.855147 | 0.052795 | 14755126674148290 | 0.0002705051 | 3335.383 | 14755126674148290 | 0.74015 | 4.927647
0.00488 | 1.792905 | 0.048866 | 14188867301601220 | 0.0002802838 | 3233.614 | 14188867301601220 | 0.7382374 | 4.573217
0.00504 | 1.732792 | 0.045316 | 13646747441472492 | 0.0002899424 | 3139.812 | 13646747441472492 | 0.7363369 | 4.251963
0.0052 | 1.673795 | 0.042042 | 13119237996706118 | 0.0002996843 | 3051.135 | 13119237996706118 | 0.7344173 | 3.954729
0.00536 | 1.617238 | 0.038953 | 12617762687647518 | 0.0003102396 | 2959.03 | 12617762687647518 | 0.7325233 | 3.674153
0.00552 | 1.562463 | 0.036208 | 12136013900219090 | 0.0003202105 | 2878.456 | 12136013900219090 | 0.7306353 | 3.423833
0.00568 | 1.509187 | 0.033593 | 11671146700285920 | 0.0003309428 | 2795.552 | 11671146700285920 | 0.728745 | 3.185904
0.00584 | 1.457436 | 0.031176 | 11223070186676218 | 0.0003418663 | 2716.031 | 11223070186676218 | 0.7268544 | 2.965702
0.006 | 1.407403 | 0.028997 | 10793126585544226 | 0.0003524914 | 2643.572 | 10793126585544226 | 0.7249722 | 2.766119
0.00616 | 1.358754 | 0.026864 | 10378141493270336 | 0.0003646662 | 2563.442 | 10378141493270336 | 0.7230873 | 2.570965
0.00632 | 1.311991 | 0.02498 | 9982088390184740 | 0.0003760121 | 2494.083 | 9982088390184740 | 0.7212212 | 2.398235
0.00648 | 1.266408 | 0.023224 | 9598707972141608 | 0.0003876365 | 2426.792 | 9598707972141608 | 0.7193475 | 2.23697
0.00664 | 1.22206 | 0.021579 | 9228248895950876 | 0.0003996165 | 2361.033 | 9228248895950876 | 0.7174693 | 2.086162
0.0068 | 1.179252 | 0.02009 | 8873021583188350 | 0.000411249 | 2300.924 | 8873021583188350 | 0.7156009 | 1.949121
0.00696 | 1.137469 | 0.018627 | 8528539734330569 | 0.0004246127 | 2234.346 | 8528539734330569 | 0.7137214 | 1.814487
0.00712 | 1.096917 | 0.017344 | 8196320323320458 | 0.0004365966 | 2178.926 | 8196320323320458 | 0.7118407 | 1.695941
0.00728 | 1.057731 | 0.016131 | 7877267461952347 | 0.0004492967 | 2122.696 | 7877267461952347 | 0.7099668 | 1.583852
0.00744 | 1.019606 | 0.015002 | 7568715189948221 | 0.0004622163 | 2068.396 | 7568715189948221 | 0.7080866 | 1.479276
0.0076 | 0.98231 | 0.013966 | 7268647562606848 | 0.0004747271 | 2018.77 | 7268647562606848 | 0.706189 | 1.38319
0.00776 | 0.946413 | 0.012957 | 6981492800704070 | 0.0004891468 | 1963.465 | 6981492800704070 | 0.7043043 | 1.289381
0.00792 | 0.911391 | 0.012056 | 6702903033297891 | 0.0005024398 | 1915.706 | 6702903033297891 | 0.7024066 | 1.205178
0.00808 | 0.877585 | 0.011222 | 6435452038876578 | 0.0005156913 | 1870.396 | 6435452038876578 | 0.7005155 | 1.127357
0.00824 | 0.844574 | 0.010387 | 6175679558074852 | 0.0005315223 | 1818.078 | 6175679558074852 | 0.6986088 | 1.049628
0.0084 | 0.812483 | 0.009681 | 5924462040124246 | 0.0005441841 | 1779.349 | 5924462040124246 | 0.6966941 | 0.983502
0.00856 | 0.78129 | 0.009003 | 5681516816996871 | 0.0005581895 | 1737.922 | 5681516816996871 | 0.6947711 | 0.9195064
0.00872 | 0.750931 | 0.008344 | 5446243245758922 | 0.0005738836 | 1693.276 | 5446243245758922 | 0.6928364 | 0.8573248
0.00888 | 0.721834 | 0.007752 | 5221838651125469 | 0.0005888 | 1653.105 | 5221838651125469 | 0.6909195 | 0.8011757
0.00904 | 0.693363 | 0.0072 | 5003293668487251 | 0.0006037202 | 1614.842 | 5003293668487251 | 0.6889801 | 0.7486734
0.0092 | 0.665739 | 0.006695 | 4792225946642854 | 0.0006178133 | 1580.489 | 4792225946642854 | 0.6870335 | 0.7007324
0.00936 | 0.639036 | 0.006207 | 4589109044634871 | 0.0006336068 | 1543.306 | 4589109044634871 | 0.6850864 | 0.6543057
0.00952 | 0.61297 | 0.005768 | 4391704209557109 | 0.000648107 | 1510.939 | 4391704209557109 | 0.683119 | 0.6121509
0.00968 | 0.587648 | 0.00534 | 4200754279041142.5 | 0.0006644391 | 1475.736 | 4200754279041142.5 | 0.6811397 | 0.5711422
0.00984 | 0.563315 | 0.004929 | 4018024532024352 | 0.0006827226 | 1437.924 | 4018024532024352 | 0.6791695 | 0.5316679
0.01 | 0.539557 | 0.004563 | 3840334125676345 | 0.0006989069 | 1406.324 | 3840334125676345 | 0.6771763 | 0.4963886
0.01016 | 0.516504 | 0.004211 | 3668598443115453.5 | 0.0007167991 | 1372.75 | 3668598443115453.5 | 0.6751712 | 0.4623543
0.01032 | 0.494059 | 0.003895 | 3502038032244030.5 | 0.0007328672 | 1344.145 | 3502038032244030.5 | 0.6731463 | 0.4316857
0.01048 | 0.472603 | 0.003606 | 3343413226111506.5 | 0.0007487736 | 1316.961 | 3343413226111506.5 | 0.6711381 | 0.4033775
0.01064 | 0.451344 | 0.003313 | 3186820482150957.5 | 0.0007689803 | 1283.565 | 3186820482150957.5 | 0.6690725 | 0.3743816
0.0108 | 0.431026 | 0.003049 | 3037695268692502 | 0.0007880293 | 1253.671 | 3037695268692502 | 0.6670218 | 0.3482363
0.01096 | 0.411788 | 0.002812 | 2896980424942316.5 | 0.0008068191 | 1225.504 | 2896980424942316.5 | 0.6650053 | 0.3243706
0.01112 | 0.392745 | 0.002582 | 2758155865880009 | 0.0008267862 | 1196.874 | 2758155865880009 | 0.6629314 | 0.3013684
0.01128 | 0.374393 | 0.0024 | 2624806187286092.5 | 0.0008388162 | 1180.72 | 2624806187286092.5 | 0.6608531 | 0.2826849
0.01144 | 0.356907 | 0.002205 | 2498149151806863.5 | 0.0008591083 | 1153.638 | 2498149151806863.5 | 0.6587935 | 0.2626894
0.0116 | 0.340035 | 0.002002 | 2376310253688830.5 | 0.0008855365 | 1119.885 | 2376310253688830.5 | 0.6567265 | 0.2424202
0.01176 | 0.323641 | 0.001873 | 2258272555890134.5 | 0.0008925763 | 1111.887 | 2258272555890134.5 | 0.6546361 | 0.2285615
0.01192 | 0.307641 | 0.0017 | 2143404343121731.2 | 0.0009193441 | 1080.106 | 2143404343121731.2 | 0.6525108 | 0.2106193
0.01208 | 0.292696 | 0.001608 | 2036407648632047.2 | 0.0009204025 | 1079.597 | 2036407648632047.2 | 0.6504427 | 0.1998753
0.01224 | 0.278409 | 0.00147 | 1934390905159270.2 | 0.000944489 | 1052.562 | 1934390905159270.2 | 0.6483838 | 0.1850203
0.0124 | 0.264321 | 0.001353 | 1834053206703019.5 | 0.000961248 | 1034.73 | 1834053206703019.5 | 0.6462676 | 0.1723648
0.01256 | 0.251206 | 0.001267 | 1740876223682980.2 | 0.000968388 | 1027.613 | 1740876223682980.2 | 0.6442136 | 0.1624017
0.01272 | 0.238556 | 0.001159 | 1651214181695087.8 | 0.000991469 | 1004.078 | 1651214181695087.8 | 0.6421484 | 0.1504515
0.01288 | 0.226464 | 0.001059 | 1565701560970677.2 | 0.001014399 | 981.7362 | 1565701560970677.2 | 0.6400895 | 0.1394352
0.01304 | 0.214884 | 0.001004 | 1483988192520555.5 | 0.001013488 | 983.036 | 1483988192520555.5 | 0.6380327 | 0.1322769
0.0132 | 0.203979 | 0.000897 | 1407197898355647 | 0.001054013 | 945.4675 | 1407197898355647 | 0.6360119 | 0.1206094
0.01336 | 0.193579 | 0.000839 | 1334108577009879 | 0.001062092 | 938.5836 | 1334108577009879 | 0.6340016 | 0.1134753
0.01352 | 0.183728 | 0.000758 | 1265008263157914.2 | 0.001094844 | 910.7155 | 1265008263157914.2 | 0.6320151 | 0.104379
0.01368 | 0.174137 | 0.000687 | 1197854199031347.2 | 0.001123272 | 887.8745 | 1197854199031347.2 | 0.6299964 | 0.09633657
0.01384 | 0.165305 | 0.000676 | 1136121582832184.5 | 0.001098988 | 907.7852 | 1136121582832184.5 | 0.6280562 | 0.09339076
0.014 | 0.156655 | 0.000613 | 1075760833926689.2 | 0.001130354 | 882.7573 | 1075760833926689.2 | 0.6260727 | 0.08597522
0.01416 | 0.148775 | 0.000623 | 1020859344538890.6 | 0.001080699 | 923.5966 | 1020859344538890.6 | 0.6241868 | 0.08533616
0.01432 | 0.14108 | 0.000586 | 967326181531172 | 0.001093723 | 912.755 | 967326181531172 | 0.6222652 | 0.07989834
0.01448 | 0.133628 | 0.000513 | 915558472495984.6 | 0.00115032 | 867.9317 | 915558472495984.6 | 0.6203212 | 0.07190175
0.01464 | 0.127526 | 0.000485 | 873223987768719.8 | 0.001162817 | 858.7149 | 873223987768719.8 | 0.6186623 | 0.0678401
0.0148 | 0.120882 | 0.000418 | 827185656934266.6 | 0.00123339 | 809.6375 | 827185656934266.6 | 0.6167808 | 0.06058632
0.01496 | 0.114807 | 0.000445 | 785141702886791.5 | 0.001143318 | 873.6242 | 785141702886791.5 | 0.6149847 | 0.06203735
0.01512 | 0.109108 | 0.000423 | 745744872206710.5 | 0.001151554 | 867.4684 | 745744872206710.5 | 0.6132275 | 0.05850298
0.01528 | 0.103654 | 0.000369 | 708082488065575.5 | 0.001221393 | 817.9051 | 708082488065575.5 | 0.6114736 | 0.05237218
0.01544 | 0.098738 | 0.000381 | 674169477751481.9 | 0.001173544 | 851.3653 | 674169477751481.9 | 0.6098263 | 0.05189695
0.0156 | 0.094069 | 0.000348 | 641990502660983.4 | 0.001209196 | 826.3115 | 641990502660983.4 | 0.6081976 | 0.04796274
0.01576 | 0.089906 | 0.000348 | 613323679435731.6 | 0.00117864 | 847.8107 | 613323679435731.6 | 0.6066879 | 0.04700895
0.01592 | 0.085412 | 0.000347 | 582403815735772.8 | 0.001138398 | 877.8641 | 582403815735772.8 | 0.6049914 | 0.04621704
0.01608 | 0.081616 | 0.000307 | 556307641851393.4 | 0.001193825 | 837.1301 | 556307641851393.4 | 0.6034993 | 0.04209655
0.01624 | 0.077653 | 0.000302 | 529084219367225.4 | 0.001184443 | 843.8141 | 529084219367225.4 | 0.6018782 | 0.04035365
0.0164 | 0.074025 | 0.000287 | 504180718422418.9 | 0.001182663 | 845.1272 | 504180718422418.9 | 0.600332 | 0.0385121
0.01656 | 0.071118 | 0.000289 | 484239241073400.7 | 0.001159805 | 861.8246 | 484239241073400.7 | 0.5990462 | 0.03771787
0.01672 | 0.06747 | 0.000293 | 459230901035284.6 | 0.001110251 | 900.347 | 459230901035284.6 | 0.5973682 | 0.03736646
0.01688 | 0.064756 | 0.000261 | 440637218989675.9 | 0.001155358 | 865.2103 | 440637218989675.9 | 0.5960691 | 0.03445377
0.01704 | 0.061926 | 0.000235 | 421259513455943.1 | 0.001227686 | 814.2459 | 421259513455943.1 | 0.5946641 | 0.03099806
0.0172 | 0.05876 | 0.000246 | 399594090357294.4 | 0.001138531 | 878.06 | 399594090357294.4 | 0.5930256 | 0.03170637
0.01736 | 0.056868 | 0.00024 | 386653383790361.9 | 0.001156966 | 864.0815 | 386653383790361.9 | 0.5920099 | 0.03019071
0.01752 | 0.054002 | 0.000237 | 367060141640565.6 | 0.001134431 | 881.2757 | 367060141640565.6 | 0.5904145 | 0.02923017
0.01768 | 0.052301 | 0.000221 | 355436674058280.1 | 0.001152967 | 867.1179 | 355436674058280.1 | 0.5894326 | 0.02784951
0.01784 | 0.049939 | 0.000217 | 339302964649881.5 | 0.001147203 | 871.4941 | 339302964649881.5 | 0.5880223 | 0.02671895
0.018 | 0.047772 | 0.00024 | 324507942926448.9 | 0.0010064 | 993.466 | 324507942926448.9 | 0.5866763 | 0.02912909
0.01816 | 0.046148 | 0.000186 | 313424439597183.5 | 0.001202576 | 831.3854 | 313424439597183.5 | 0.5856323 | 0.02354467
0.01832 | 0.043548 | 0.000202 | 295687465560642.9 | 0.00108228 | 923.8298 | 295687465560642.9 | 0.5838917 | 0.02468114
0.01848 | 0.042537 | 0.000192 | 288793023609879 | 0.00108981 | 917.453 | 288793023609879 | 0.5831901 | 0.02393912
0.01864 | 0.040395 | 0.000181 | 274190460139482.4 | 0.001135578 | 880.4841 | 274190460139482.4 | 0.5816538 | 0.02181261
0.0188 | 0.03837 | 0.000214 | 260391332674812.3 | 0.0009678707 | 1033.083 | 260391332674812.3 | 0.5801335 | 0.0243042
0.01896 | 0.037791 | 0.00017 | 256446844566424.5 | 0.001141245 | 876.1268 | 256446844566424.5 | 0.5796857 | 0.02029975
0.01912 | 0.036497 | 0.000192 | 247633029666468.7 | 0.001010121 | 989.8787 | 247633029666468.7 | 0.5786625 | 0.02214662
0.01928 | 0.034206 | 0.000159 | 232034028401096.4 | 0.001097879 | 910.758 | 232034028401096.4 | 0.5767687 | 0.01909279
0.01944 | 0.033127 | 0.000159 | 224689828235095.4 | 0.001086663 | 920.1649 | 224689828235095.4 | 0.5758371 | 0.01867931
0.0196 | 0.03267 | 0.000178 | 221579749033002.3 | 0.001001728 | 998.1936 | 221579749033002.3 | 0.5754343 | 0.01998262
0.01976 | 0.030995 | 0.000175 | 210183134312935.2 | 0 | 0 | 210183134312935.2 | 0.5739132
0.01992 | 0.029459 | 8.6e-05 | 199735684923577.3 | 0 | 0 | 199735684923577.3 | 0.5724516