## Summary
Sample Name | Measurement Date | Measurement Time | Thickness (cm) | Wafer Doping (cm-3) | Optical Constant | Specified MCD | Light Bias (Suns) | Analysis Mode | Lifetime at Spec. MCD | Jo (A/cm2) 25 C | Tau fit @ -NA | Ohms/sq | Ohm-cm | Max Suns | Traps | Max MCD | 1 Sun Implied Voc | Implied FF | Ref Cell Cal Const | Calibration A | Calibration B | Calibration C | Instrument Serial Number
BY_L2_e_pre_ini_G | 2025-04-02 | 11:41 | 0.015 | 1562983092043153.2 | 0.7 | 5000000000000000 | 0 | Generalized (1/1) | 1092.119 | 6.899044e-15 | 1617.365 | 184.1799 | 2.762699 | 44.69818 | 0 | 55414282853409080 | 0.7176736 | 80.36314 | 0.01147179 | 0.0002433369 | 0.02834256 | -0.9286081 | 16-131464

## RawData
Time (s) | Photovoltage | Reference Voltage | Apparent CD | Tau (sec) | 1/Tau corrected | Minority Carrier Density | Implied Voc | Implied Suns
8e-05 | 1.952803 | 0.348619 | 15656686653352934 | 0 | 0 | 15656686653352934
0.00024 | 4.835259 | 0.497684 | 48043108303292096 | 0 | 0 | 48043108303292096
0.0004 | 5.373655 | 0.512768 | 55414282853409080 | 0.0001246216 | 2926.856 | 55414282853409080
0.00056 | 5.299849 | 0.471004 | 54378070137415480 | 0.0001200947 | 3418.186 | 54378070137415480 | 0.80531 | 40.9046
0.00072 | 5.171101 | 0.430019 | 52590143056489320 | 0.0001237112 | 3492.242 | 52590143056489320 | 0.8036166 | 38.40321
0.00088 | 5.0411 | 0.392586 | 50810063195397608 | 0.0001303539 | 3385.866 | 50810063195397608 | 0.8018733 | 35.21259
0.00104 | 4.911926 | 0.358374 | 49066314808652240 | 0.0001376183 | 3270.018 | 49066314808652240 | 0.8001063 | 32.20915
0.0012 | 4.784206 | 0.327027 | 47366583324587072 | 0.0001453098 | 3157.485 | 47366583324587072 | 0.7983233 | 29.44756
0.00136 | 4.659169 | 0.298752 | 45725935417512872 | 0.0001532776 | 3053.283 | 45725935417512872 | 0.7965415 | 26.94984
0.00152 | 4.537503 | 0.273096 | 44151613987345376 | 0.000161617 | 2951.522 | 44151613987345376 | 0.7947716 | 24.67923
0.00168 | 4.418855 | 0.249894 | 42637232189944176 | 0.0001702461 | 2856.081 | 42637232189944176 | 0.7930095 | 22.62476
0.00184 | 4.302886 | 0.228714 | 41176881509421008 | 0.0001792799 | 2763.28 | 41176881509421008 | 0.7912511 | 20.74884
0.002 | 4.189029 | 0.20946 | 39762114875452536 | 0.00018864 | 2676.6 | 39762114875452536 | 0.7894881 | 19.04179
0.00216 | 4.078004 | 0.192005 | 38400571542177000 | 0.0001983284 | 2594.3 | 38400571542177000 | 0.7877324 | 17.49141
0.00232 | 3.969803 | 0.176153 | 37090713695946152 | 0.0002083667 | 2515.535 | 37090713695946152 | 0.7859847 | 16.08085
0.00248 | 3.864591 | 0.161799 | 35833109561844892 | 0.0002186931 | 2441.159 | 35833109561844892 | 0.7842488 | 14.80204
0.00264 | 3.761901 | 0.148595 | 34620861968928436 | 0.0002295399 | 2366.858 | 34620861968928436 | 0.782518 | 13.62548
0.0028 | 3.661891 | 0.136661 | 33454631298303168 | 0.0002406057 | 2298.285 | 33454631298303168 | 0.7807961 | 12.56095
0.00296 | 3.563885 | 0.12577 | 32325475758991156 | 0.0002519956 | 2233.728 | 32325475758991156 | 0.779072 | 11.58842
0.00312 | 3.468631 | 0.115809 | 31240972657268712 | 0.0002638185 | 2170.327 | 31240972657268712 | 0.7773598 | 10.69772
0.00328 | 3.375504 | 0.106734 | 30192971608665852 | 0.0002759298 | 2110.828 | 30192971608665852 | 0.7756491 | 9.88506
0.00344 | 3.28485 | 0.098438 | 29184419264898268 | 0.0002884006 | 2053.527 | 29184419264898268 | 0.7739471 | 9.141702
0.0036 | 3.196136 | 0.090729 | 28208502134349116 | 0.0003014705 | 1996.179 | 28208502134349116 | 0.7722448 | 8.452931
0.00376 | 3.109576 | 0.083796 | 27266776144530992 | 0.0003144084 | 1946.405 | 27266776144530992 | 0.7705467 | 7.83451
0.00392 | 3.022879 | 0.077256 | 26333909823157656 | 0.0003281866 | 1895.879 | 26333909823157656 | 0.7688074 | 7.248809
0.00408 | 2.937794 | 0.071492 | 25428420490204452 | 0.0003413806 | 1855.918 | 25428420490204452 | 0.7670608 | 6.729033
0.00424 | 2.856506 | 0.066129 | 24572585960710756 | 0.0003556437 | 1809.475 | 24572585960710756 | 0.7653535 | 6.241772
0.0044 | 2.77715 | 0.061193 | 23745775430807308 | 0.0003702871 | 1764.597 | 23745775430807308 | 0.7636484 | 5.793219
0.00456 | 2.699851 | 0.056634 | 22948614632109756 | 0.0003853198 | 1721.026 | 22948614632109756 | 0.761949 | 5.380309
0.00472 | 2.624141 | 0.052487 | 22175674146308724 | 0.0004003242 | 1681.653 | 22175674146308724 | 0.7602456 | 5.004229
0.00488 | 2.55039 | 0.04858 | 21430161267463944 | 0.0004163291 | 1639.588 | 21430161267463944 | 0.7585474 | 4.650084
0.00504 | 2.478118 | 0.045076 | 20706685872153508 | 0.0004317923 | 1604.175 | 20706685872153508 | 0.7568438 | 4.332194
0.0052 | 2.407342 | 0.041767 | 20004962241438356 | 0.0004482023 | 1566.806 | 20004962241438356 | 0.7551356 | 4.032142
0.00536 | 2.337632 | 0.038808 | 19320340700236352 | 0.0004638687 | 1536.145 | 19320340700236352 | 0.7534123 | 3.762633
0.00552 | 2.269573 | 0.035991 | 18658168438069312 | 0.0004808381 | 1501.811 | 18658168438069312 | 0.7516886 | 3.505438
0.00568 | 2.203104 | 0.033413 | 18017393137431184 | 0.0004978617 | 1469.71 | 18017393137431184 | 0.7499636 | 3.269304
0.00584 | 2.138142 | 0.030982 | 17396787832479210 | 0.0005158914 | 1435.996 | 17396787832479210 | 0.7482357 | 3.046372
0.006 | 2.074312 | 0.028781 | 16792413309391646 | 0.0005334028 | 1406.66 | 16792413309391646 | 0.7464951 | 2.844002
0.00616 | 2.012221 | 0.026696 | 16209640959909214 | 0.0005521195 | 1375.033 | 16209640959909214 | 0.7447588 | 2.652238
0.00632 | 1.951326 | 0.024803 | 15643000247114744 | 0.0005704194 | 1346.888 | 15643000247114744 | 0.7430123 | 2.47741
0.00648 | 1.891629 | 0.023038 | 15092210400795758 | 0.0005890842 | 1319.444 | 15092210400795758 | 0.7412556 | 2.314449
0.00664 | 1.833325 | 0.021441 | 14558755846120712 | 0.0006070463 | 1295.472 | 14558755846120712 | 0.7394948 | 2.166579
0.0068 | 1.776161 | 0.019888 | 14040021616969844 | 0.0006270081 | 1267.653 | 14040021616969844 | 0.7377226 | 2.022864
0.00696 | 1.719946 | 0.018479 | 13534031116140016 | 0.0006462069 | 1243.43 | 13534031116140016 | 0.7359327 | 1.892029
0.00712 | 1.664994 | 0.017211 | 13043359761458946 | 0.0006642976 | 1222.935 | 13043359761458946 | 0.7341352 | 1.773777
0.00728 | 1.611203 | 0.01598 | 12566829432651476 | 0.0006845983 | 1198.555 | 12566829432651476 | 0.7323269 | 1.658296
0.00744 | 1.558292 | 0.014853 | 12101729780361772 | 0.0007043811 | 1176.576 | 12101729780361772 | 0.7304983 | 1.552072
0.0076 | 1.50712 | 0.013854 | 11655338116632940 | 0.0007223315 | 1158.9 | 11655338116632940 | 0.7286795 | 1.457674
0.00776 | 1.456874 | 0.012875 | 11220291474994766 | 0.000742657 | 1137.531 | 11220291474994766 | 0.7268425 | 1.36486
0.00792 | 1.407216 | 0.011958 | 10793510536478900 | 0.000762788 | 1117.59 | 10793510536478900 | 0.7249739 | 1.278295
0.00808 | 1.359313 | 0.01112 | 10384797870827958 | 0.0007825858 | 1098.794 | 10384797870827958 | 0.7231181 | 1.198777
0.00824 | 1.311995 | 0.010361 | 9983949384104914 | 0.0008010296 | 1082.926 | 9983949384104914 | 0.7212302 | 1.125968
0.0084 | 1.265545 | 0.009597 | 9593226673611322 | 0.0008229077 | 1062.433 | 9593226673611322 | 0.7193202 | 1.053139
0.00856 | 1.220424 | 0.008962 | 9216309236616998 | 0.0008397953 | 1049.765 | 9216309236616998 | 0.7174076 | 0.9914156
0.00872 | 1.176371 | 0.008307 | 8850806618215840 | 0.0008614102 | 1030.848 | 8850806618215840 | 0.7154818 | 0.9282072
0.00888 | 1.133048 | 0.007684 | 8493760097807344 | 0.0008836472 | 1011.914 | 8493760097807344 | 0.7135277 | 0.8683468
0.00904 | 1.090722 | 0.007222 | 8147225391587403 | 0.0008946778 | 1007.534 | 8147225391587403 | 0.7115568 | 0.8226502
0.0092 | 1.049265 | 0.00666 | 7810001949806059 | 0.0009185521 | 987.4162 | 7810001949806059 | 0.7095628 | 0.768103
0.00936 | 1.00876 | 0.006173 | 7482619718787714 | 0.000938325 | 972.7861 | 7482619718787714 | 0.7075493 | 0.7203981
0.00952 | 0.969242 | 0.005766 | 7165211036850033 | 0.0009524439 | 964.7058 | 7165211036850033 | 0.7055181 | 0.6796131
0.00968 | 0.930417 | 0.005308 | 6855287022508982 | 0.0009762888 | 946.2754 | 6855287022508982 | 0.7034534 | 0.6343361
0.00984 | 0.892738 | 0.004914 | 6556328069740873 | 0.0009957979 | 932.864 | 6556328069740873 | 0.7013789 | 0.5947872
0.01 | 0.856072 | 0.004593 | 6267124030872155 | 0.00100821 | 926.657 | 6267124030872155 | 0.6992882 | 0.5615511
0.01016 | 0.820151 | 0.004219 | 5985438305306017 | 0.001032252 | 909.285 | 5985438305306017 | 0.6971656 | 0.5238201
0.01032 | 0.785263 | 0.003937 | 5713408607832341 | 0.001043795 | 903.8552 | 5713408607832341 | 0.6950277 | 0.494484
0.01048 | 0.751458 | 0.003591 | 5451285257117939 | 0.001071839 | 883.6461 | 5451285257117939 | 0.6928787 | 0.4594532
0.01064 | 0.718147 | 0.003344 | 5194399915767651 | 0.001083072 | 878.5102 | 5194399915767651 | 0.6906801 | 0.4332618
0.0108 | 0.686059 | 0.00309 | 4948267401737866 | 0.001099775 | 868.6315 | 4948267401737866 | 0.6884798 | 0.4064636
0.01096 | 0.65477 | 0.002876 | 4709512667005151 | 0.001110517 | 863.6635 | 4709512667005151 | 0.6862496 | 0.3831095
0.01112 | 0.624481 | 0.002654 | 4479563840263785.5 | 0.001126207 | 854.6257 | 4479563840263785.5 | 0.6840041 | 0.3593268
0.01128 | 0.594913 | 0.002424 | 4256204595944194.5 | 0.001148443 | 840.6725 | 4256204595944194.5 | 0.6817225 | 0.3347997
0.01144 | 0.566367 | 0.002266 | 4041612308511023 | 0.00115338 | 839.9014 | 4041612308511023 | 0.6794282 | 0.3165588
0.0116 | 0.53873 | 0.002118 | 3834833870275486 | 0.001158671 | 838.646 | 3834833870275486 | 0.6771133 | 0.2989913
0.01176 | 0.512054 | 0.001873 | 3636161402960817.5 | 0.001201105 | 810.6187 | 3636161402960817.5 | 0.6747833 | 0.2734855
0.01192 | 0.486429 | 0.001791 | 3446164480198343 | 0.001187477 | 822.4073 | 3446164480198343 | 0.6724482 | 0.2621699
0.01208 | 0.461201 | 0.001714 | 3259923996758347 | 0.001171719 | 835.8063 | 3259923996758347 | 0.6700475 | 0.2513369
0.01224 | 0.437247 | 0.001475 | 3083836065181003 | 0.001229651 | 797.4519 | 3083836065181003 | 0.6676655 | 0.226559
0.0124 | 0.414145 | 0.001411 | 2914702078147925 | 0.001215271 | 808.7595 | 2914702078147925 | 0.6652639 | 0.2166673
0.01256 | 0.391707 | 0.001271 | 2751079782706221 | 0.001239174 | 794.4259 | 2751079782706221 | 0.6628233 | 0.2005595
0.01272 | 0.370469 | 0.001237 | 2596799617076110.5 | 0.001211074 | 814.5195 | 2596799617076110.5 | 0.6604051 | 0.1937046
0.01288 | 0.34989 | 0.001127 | 2447856446481025 | 0.001228128 | 804.3006 | 2447856446481025 | 0.6579509 | 0.1800588
0.01304 | 0.330198 | 0.001028 | 2305840717467354.5 | 0.001241749 | 796.4895 | 2305840717467354.5 | 0.6554894 | 0.1677519
0.0132 | 0.311578 | 0.000964 | 2172013734483723.5 | 0.001238394 | 799.666 | 2172013734483723.5 | 0.653049 | 0.158444
0.01336 | 0.293532 | 0.000935 | 2042737666262543.5 | 0.001211466 | 818.5191 | 2042737666262543.5 | 0.6505676 | 0.1523258
0.01352 | 0.276407 | 0.000873 | 1920447503507906.5 | 0.001210887 | 819.7185 | 1920447503507906.5 | 0.6480953 | 0.1432752
0.01368 | 0.260115 | 0.000822 | 1804457504406784.2 | 0.001203596 | 825.4386 | 1804457504406784.2 | 0.6456249 | 0.1354372
0.01384 | 0.244876 | 0.000744 | 1696275427825904 | 0.001223483 | 812.5622 | 1696275427825904 | 0.6431977 | 0.1252479
0.014 | 0.229862 | 0.000745 | 1589985500884192.5 | 0.001175753 | 846.3219 | 1589985500884192.5 | 0.6406836 | 0.1221656
0.01416 | 0.216107 | 0.000628 | 1492866070776199.5 | 0.001236928 | 804.7546 | 1492866070776199.5 | 0.6382606 | 0.1090306
0.01432 | 0.202838 | 0.000607 | 1399412111440538.5 | 0.001215209 | 819.6527 | 1399412111440538.5 | 0.635802 | 0.1040319
0.01448 | 0.190228 | 0.000614 | 1310813014538256.5 | 0.0011609 | 858.5483 | 1310813014538256.5 | 0.6333417 | 0.1020042
0.01464 | 0.17846 | 0.000562 | 1228318084537202.5 | 0.001169213 | 852.7717 | 1228318084537202.5 | 0.6309235 | 0.09490506
0.0148 | 0.167132 | 0.000532 | 1149079690260682 | 0.001157187 | 861.9728 | 1149079690260682 | 0.6284706 | 0.08970544
0.01496 | 0.156329 | 0.000491 | 1073671306405391.8 | 0.001160172 | 860.0278 | 1073671306405391.8 | 0.6260024 | 0.08360287
0.01512 | 0.146388 | 0.000499 | 1004416328477573.8 | 0.00110855 | 900.4048 | 1004416328477573.8 | 0.6236056 | 0.08185227
0.01528 | 0.137027 | 0.000497 | 939321785449468.2 | 0.001070194 | 932.9455 | 939321785449468.2 | 0.6212246 | 0.07929103
0.01544 | 0.127992 | 0.000439 | 876604679228045 | 0.001094135 | 912.6881 | 876604679228045 | 0.6187972 | 0.07237771
0.0156 | 0.119689 | 0.00038 | 819064758384069.8 | 0.001133438 | 881.1574 | 819064758384069.8 | 0.6164399 | 0.06528184
0.01576 | 0.111511 | 0.000368 | 762481162271932.1 | 0.00110907 | 900.6909 | 762481162271932.1 | 0.6139832 | 0.06210722
0.01592 | 0.104148 | 0.000331 | 711613218420013.5 | 0.001126766 | 886.6554 | 711613218420013.5 | 0.6116413 | 0.05705353
0.01608 | 0.097306 | 0.000387 | 664409928783837.1 | 0.0009993711 | 999.8965 | 664409928783837.1 | 0.6093394 | 0.06005947
0.01624 | 0.090624 | 0.000351 | 618371330161676.4 | 0.001007068 | 992.3465 | 618371330161676.4 | 0.606958 | 0.05547056
0.0164 | 0.084464 | 0.000318 | 575982669609867.4 | 0.001017741 | 982.0175 | 575982669609867.4 | 0.6046296 | 0.05112629
0.01656 | 0.078582 | 0.000355 | 535554918304033.1 | 0.0009138355 | 1093.813 | 535554918304033.1 | 0.6022698 | 0.05294295
0.01672 | 0.073191 | 0.00033 | 498543076947189.8 | 0.0009123476 | 1095.661 | 498543076947189.8 | 0.5999729 | 0.04936447
0.01688 | 0.067905 | 0.000293 | 462290460961043.4 | 0.0009315157 | 1073.164 | 462290460961043.4 | 0.5975776 | 0.0448329
0.01704 | 0.063222 | 0.000302 | 430205147842577.4 | 0.0008778152 | 1138.885 | 430205147842577.4 | 0.5953195 | 0.04427358
0.0172 | 0.058646 | 0.000294 | 398881848960096.7 | 0.000847426 | 1179.78 | 398881848960096.7 | 0.5929705 | 0.04252209
0.01736 | 0.054614 | 0.00031 | 371306026708821.8 | 0.0007774325 | 1286.057 | 371306026708821.8 | 0.5907664 | 0.04314609
0.01752 | 0.050345 | 0.000238 | 342133577478521.1 | 0.0008675113 | 1152.528 | 342133577478521.1 | 0.5882739 | 0.0356281
0.01768 | 0.046488 | 0.000299 | 315798061652997.1 | 0.0007195773 | 1389.539 | 315798061652997.1 | 0.5858586 | 0.03964643
0.01784 | 0.043418 | 0.000269 | 294850784913859.1 | 0.0007368583 | 1356.969 | 294850784913859.1 | 0.5838073 | 0.03614851
0.018 | 0.040458 | 0.000258 | 274666351912242.5 | 0.0007241787 | 1380.749 | 274666351912242.5 | 0.581705 | 0.03426351
0.01816 | 0.036873 | 0.000317 | 250236184774085.2 | 0.0005774092 | 1731.77 | 250236184774085.2 | 0.5789681 | 0.03915061
0.01832 | 0.034466 | 0.000266 | 233843520733046.3 | 0.0006251607 | 1599.498 | 233843520733046.3 | 0.5769942 | 0.03379137
0.01848 | 0.031443 | 0.000271 | 213266997095914.7 | 0.0005770417 | 1732.902 | 213266997095914.7 | 0.5743321 | 0.03338786
0.01864 | 0.029382 | 0.000262 | 199245734890522.5 | 0.0005684955 | 1758.963 | 199245734890522.5 | 0.5723814 | 0.03166169
0.0188 | 0.026708 | 0.000231 | 181062932422867.6 | 0.0005782352 | 1729.346 | 181062932422867.6 | 0.5696566 | 0.02828767
0.01896 | 0.025347 | 0.000278 | 171812147849165.2 | 0.00048666 | 2054.774 | 171812147849165.2 | 0.5681727 | 0.03189337
0.01912 | 0.022843 | 0.000223 | 154799063364726.2 | 0.0005345419 | 1870.721 | 154799063364726.2 | 0.5652407 | 0.02616126
0.01928 | 0.021333 | 0.000236 | 144543793220386 | 0.0004775153 | 2094.139 | 144543793220386 | 0.5633259 | 0.0273454
0.01944 | 0.019952 | 0.00025 | 135167416551899.6 | 0.0004398968 | 2273.23 | 135167416551899.6 | 0.5614615 | 0.02775833
0.0196 | 0.01796 | 0.00024 | 121647305747563.1 | 0.0004132804 | 2419.64 | 121647305747563.1 | 0.5585487 | 0.0265907
0.01976 | 0.016747 | 0.000266 | 113417139884032.9 | 0 | 0 | 113417139884032.9 | 0.5566232
0.01992 | 0.015537 | 0.000168 | 105209376524652 | 0 | 0 | 105209376524652 | 0.5545673